## Tabelle1
|  | grainsize [mm] | 0.002 | 0.003 | 0.006 | 0.011 | 0.02 | 0.04 | 0.053 | 0.063 | 0.125 | 0.25 | 0.5 | 1 | 2 | 4 | 5.6 | 8 | 11.2 | 16 | 22.4 | 31.5 | 45 | 63 | 90 | 125
Drilling | depth | sample_name
A-CD 01/19 | 1-2 | A-CD 01/19_1-2 | 9 | 12 | 17 | 20 | 24 | 29 | 32 | 33 | 40 | 50 | 60 | 70 | 85 | 88 | 92 | 97 | 99 | 100
A-CD 01/19 | 10-16 | A-CD 01/19_10-16 | 1 | 2 | 3 | 5 | 7 | 9 | 11 | 15 | 20 | 22 | 24 | 35 | 45 | 50 | 55 | 60 | 72 | 78 | 82 | 85 | 86 | 88 | 100
A-CD 01/19 | 32-33 | A-CD 01/19_32-33 | 4 | 6 | 10 | 11 | 11 | 12 | 14 | 22 | 30 | 35 | 40 | 45 | 52 | 58 | 60 | 66 | 78 | 88 | 94 | 98 | 100
B-CD 01/19 | 0-3 | B-CD 01/19_0-3 | 2 | 3 | 4 | 5 | 6 | 7 | 8 | 12 | 30 | 46 | 80 | 87 | 90 | 92 | 92 | 92 | 92 | 92 | 92 | 92 | 92 | 92 | 92 | 100
B-CD 01/19 | 5-10 | B-CD 01/19_5-10 | 0 | 0 | 1 | 2 | 5 | 5 | 7 | 8 | 12 | 24 | 33 | 39 | 42 | 50 | 60 | 71 | 76 | 88 | 97 | 99 | 100
B-CD 01/19 | 20-22 | B-CD 01/19_20-22 | 33 | 44 | 60 | 74 | 80 | 84 | 85 | 86 | 88 | 93 | 94 | 98 | 100
C-CD 01/19 | 4-8 | C-CD 01/19_4-8 | 0 | 0 | 0 | 0 | 2 | 4 | 5 | 5 | 6 | 8 | 12 | 14 | 15 | 22 | 30 | 42 | 51 | 55 | 60 | 62 | 70 | 80 | 90 | 100
C-CD 01/19 | 8-15 | C-CD 01/19_8-15 | 2 | 3 | 4 | 10 | 14 | 16 | 20 | 22 | 25 | 30 | 35 | 36 | 41 | 54 | 70 | 85 | 89 | 94 | 98 | 99 | 100
C-CD 01/19 | 15-20 | C-CD 01/19_15-20 | 24 | 54 | 62 | 68 | 74 | 85 | 88 | 91 | 98 | 99 | 100
D-CD 01/19 | 7-8 | D-CD 01/19_7-8 | 10 | 12 | 13 | 18 | 22 | 23 | 24 | 25 | 26 | 34 | 45 | 50 | 55 | 60 | 70 | 80 | 90 | 99 | 100
D-CD 01/19 | 24-25 | D-CD 01/19_24-25 | 0 | 0 | 0 | 0 | 1 | 2 | 2 | 4 | 6 | 19 | 37 | 67 | 78 | 89 | 93 | 95 | 98 | 100
D-CD 01/19 | 35-35.5 | D-CD 01/19_35-35.5 | 0 | 0 | 1 | 1 | 2 | 5 | 5 | 6 | 8 | 15 | 24 | 32 | 51 | 68 | 78 | 95 | 100
E-CD 01/19 | 0-0.5 | E-CD 01/19_0-0.5 | 6 | 7 | 8 | 8 | 14 | 24 | 29 | 32 | 45 | 55 | 65 | 70 | 80 | 85 | 97 | 99 | 100
E-CD 01/19 | 1-3 | E-CD 01/19_1-3 | 0 | 0 | 0 | 0 | 0 | 2 | 3 | 4 | 10 | 20 | 55 | 75 | 95 | 99 | 100
E-CD 01/19 | 6-12 | E-CD 01/19_6-12 | 0 | 0 | 0 | 0 | 0 | 0 | 0 | 1 | 5 | 8 | 20 | 25 | 30 | 45 | 60 | 75 | 90 | 95 | 98 | 100